## Sheet3
次数 $i$ | 本次添加砝码质量 $\Delta m_i /g$ | 砝码总重量 $m_i /g$ | 正向挠度 $\lambda /cm$ | 反向挠度$\lambda '/cm$ | 平均挠度 $\bar{\lambda}/cm$ | 逐差长度 $\delta \Lambda/cm$
1 | 200.11 | 200.11 | 37.585 | 37.46 | 37.5225 | -2.458
2 | 200.81 | 400.92 | 36.77 | 36.692 | 36.731 | -2.503 | -2.487833 |  | -214047.8
3 | 200.03 | 600.95 | 35.932 | 35.827 | 35.8795 | -2.5025
4 | 200.11 | 801.06 | 35.111 | 35.018 | 35.0645 | -- |  |  | -213857.8
5 | 200.57 | 1001.63 | 34.271 | 34.185 | 34.228 | --
6 | 200.14 | 1201.77 | 33.422 | 33.332 | 33.377 | --
1.525167 | 200.295 | 1.546167
金属梁有效长度$L/cm$ | 螺旋测微计零点读数$h_0/mm$
23.32 | -0.021
厚度$h_i/mm$ | $h_1$ | $h_2$ | $h_3$ | $h_4$ | $h_5$ | $h_6$ |  | 宽度$a_i/mm$ | $a_1$ | $a_2$ | $a_3$ | $a_4$ | $a_5$ | $a_6$
读数 | 1.499 | 1.521 | 1.532 | 1.519 | 1.541 | 1.539 |  | 读数 | 9.94 | 9.92 | 9.9 | 9.84 | 9.86 | 9.84 | 9.883333
次数 $i$ | 1 | 2 | 3 | 4 | 5 | 6
本次添加砝码质量 $\Delta m_i /g$ | 200.11 | 200.81 | 200.03 | 200.11 | 200.57 | 200.14
-0.004143961 | 0 | -0.9999484
物理量 | 金属梁有效长度$L\pm \sigma_L/cm$ | 螺旋测微计零点读数$h_0 \pm \sigma_h /mm$
数值 | 23.32$\pm$0.01 | $-$0.021$\pm$0.02

## Sheet2
次数 $i$ | 本次添加砝码质量 $\Delta m_i /g$ | 砝码总重量 $m_i /g$ | 正向位置 $r/cm$ | 反向位置 $r'/cm$ | 平均位置 $\bar{r}/cm$ | 逐差长度 $\delta L/cm$
1 | 195.46 | 195.46 | 7.89 | 7.95 | 7.92 | 1.58
2 | 200.26 | 395.72 | 8.28 | 8.26 | 8.27 | 1.515 | 1.538
3 | 199.72 | 595.44 | 8.58 | 8.58 | 8.58 | 1.54
4 | 199.65 | 795.09 | 8.9 | 8.89 | 8.895 | 1.515 |  |  |  | 1659626988.7
5 | 199.71 | 994.8 | 9.2 | 9.18 | 9.19 | 1.54
6 | 199.83 | 1194.63 | 9.49 | 9.51 | 9.5 | --
7 | 199.88 | 1394.51 | 9.77 | 9.8 | 9.785 | --
8 | 199.8 | 1594.31 | 10.11 | 10.13 | 10.12 | --
9 | 199.86 | 1794.17 | 10.4 | 10.42 | 10.41 | --
10 | 200.03 | 1994.2 | 10.72 | 10.74 | 10.73 | --
0.3187 | 199.86 | 0.3217
铁丝长度$L/cm$ | 螺旋测微计零点读数$d_0/mm$ | 工作距离$R/cm$ | 光杠杆臂长$D/cm$
77.6 | -0.003 | 136.49 | 9.2
螺旋测微计读数$d_i/mm$ | $d_1$ | $d_2$ | $d_3$ | $d_4$ | $d_5$ | $d_6$ | $d_7$ | $d_8$ | $d_9$ | $d_{10}$
读数 | 0.325 | 0.32 | 0.321 | 0.32 | 0.318 | 0.317 | 0.319 | 0.317 | 0.316 | 0.314
次数 $i$ | 1 | 2 | 3 | 4 | 5 | 6 | 7 | 8 | 9 | 10
本次添加砝码质量 $\Delta m_i /g$ | 195.46 | 200.26 | 199.72 | 199.65 | 199.71 | 199.83 | 199.88 | 199.8 | 199.86 | 200.03
0.001545335 | 1652906141.4 | 0.9998698
物理量 | 铁丝长度$L \pm \sigma_L /cm$ | 螺旋测微计零点读数$d_0 \pm \sigma_d /mm$ | 工作距离$R + \sigma_R /cm$ | 光杠杆臂长$D \pm \sigma_D /cm$
数值 | 77.60$\pm$0.06 | $-$0.003$\pm$0.002 | 136.49 $\pm$ 0.06 | 9.20$\pm$0.01
逐差次数 | $r_5-r_0$ | $r_6-r_1$ | $r_7-r_2$ | $r_8-r_3$ | $r_9-r_4$
逐差长度 $\delta L/cm$ | 1.58 | 1.52 | 1.54 | 1.52 | 1.54

## Sheet1
, | 本次添加砝码质量 $\Delta m_i /g$ | 砝码总重量 $m_i /g$ | 正向位置 $r/mm$ | 反向位置 $r'/mm$ | 平均位置 $\bar{r}/mm$ | 逐差长度 $\delta L/mm$
0 | 99.97 | 99.97 | 2.86 | 2.87 | 2.865 | 0.6
1 | 199.94 | 299.91 | 2.97 | 2.98 | 2.975 | 0.6 | 0.586
2 | 200 | 499.91 | 3.09 | 3.1 | 3.095 | 0.59
3 | 199.98 | 699.89 | 3.23 | 3.23 | 3.23 | 0.575 |  |  |  | 15908689.2
4 | 199.98 | 899.87 | 3.36 | 3.35 | 3.355 | 0.565
5 | 199.91 | 1099.78 | 3.47 | 3.46 | 3.465 | --
6 | 199.92 | 1299.7 | 3.57 | 3.58 | 3.575 | --
7 | 200.05 | 1499.75 | 3.68 | 3.69 | 3.685 | -- |  |  |  |  | 16924967.5
8 | 199.5 | 1699.25 | 3.8 | 3.81 | 3.805 | --
9 | 200.07 | 1899.32 | 3.92 | 3.92 | 3.92 | --
0.325 | 199.9278 | 0.328
铁丝长度$L/cm$ | 螺旋测微计零点读数$d_0/mm$
80.4 | -0.003
螺旋测微计读数$d_i/mm$ | $d_1$ | $d_2$ | $d_3$ | $d_4$ | $d_5$ | $d_6$ | $d_7$ | $d_8$ | $d_9$ | $d_{10}$
读数 | 0.325 | 0.326 | 0.322 | 0.326 | 0.322 | 0.325 | 0.326 | 0.325 | 0.326 | 0.327
砝码编号 $i$ | 0 | 1 | 2 | 3 | 4 | 5 | 6 | 7 | 8 | 9
砝码质量 $\Delta m_i /g$ | 99.97 | 199.94 | 200 | 199.98 | 199.98 | 199.91 | 199.92 | 200.05 | 199.5 | 200.07
物理量 | 铁丝长度$L \pm \sigma_L /cm$ | 螺旋测微计零点读数$d_0 \pm \sigma_d /mm$
值 | 80.40 $\pm$ 0.06 | $-$0.003$\pm$0.002
逐差次数 | $r_5-r_0$ | $r_6-r_1$ | $r_7-r_2$ | $r_8-r_3$ | $r_9-r_4$
逐差长度 $\delta L/mm$ | 0.6 | 0.6 | 0.59 | 0.58 | 0.57